## Sheet1
| Bale No. | Ash | Moisture | Self-heated? | Section of the plant | Moisture (%) | Glucan (%) | Xylan (%) | Lignin (%) | Extractives (%) | Ash (%, 575C) | Al2O3 (%) | CaO (%) | Fe2O3 (%) | K2O (%) | MgO (%) | MnO (%) | Na2O (%) | P2O5 (%) | SiO2 (%) | SO3 (%) | TiO2 (%) | Total ash (%, 750C) | Volatiles (%, db) | CrI (%) | R_Glucose yield (%) | R_Xylose yield (%) | P_Glucose yield (%) | P_Xylose yield (%)
0 | Bale - 2 | Low | Low | Mild | whole | 16.27422 | 30.804264 | 16.631181 | 13.809597 | 8.969439 | 11.7189 | 0.8787 | 0.4698 | 0.3306 | 1.218 | 0.2262 | 0.0087 | 0.1131 | 0.1218 | 8.9958 | 0.1044 | 0.0522 | 11.7189 | 59.00688 | 46.8864 | 18.26903 | 24.20225 | 16.2873 | 11.93786
1 | Bale - 2 | Low | Low | Mild | whole | 16.27422 | 30.804264 | 16.631181 | 13.809597 | 8.969439 | 11.7189 | 0.8787 | 0.4698 | 0.3306 | 1.218 | 0.2262 | 0.0087 | 0.1131 | 0.1218 | 8.9958 | 0.1044 | 0.0522 | 11.7189 | 59.00688 | 52.46196 | 21.09552 | 22.12517 | 27.47165 | 19.98976
2 | Bale - 2 | Low | Low | Mild | whole | 16.27422 | 30.804264 | 16.631181 | 13.809597 | 8.969439 | 11.7189 | 0.8787 | 0.4698 | 0.3306 | 1.218 | 0.2262 | 0.0087 | 0.1131 | 0.1218 | 8.9958 | 0.1044 | 0.0522 | 11.7189 | 59.00688 | 49.67418 | 21.57873 | 23.0859 | 18.59288 | 13.5125
3 | Bale - 2 | Low | Low | Severe | whole | 15.614673 | 27.827646 | 11.249274 | 15.722727 | 11.489307 | 12.2583 | 0.8526 | 0.5133 | 0.3393 | 1.2528 | 0.2001 | 0.0087 | 0.1131 | 0.1131 | 8.7261 | 0.1044 | 0.0435 | 12.2583 | 59.127027 | 48.41899 | 31.17481 | 43.07206 | 52.21809 | 53.73753
4 | Bale - 2 | Low | Low | Severe | whole | 15.614673 | 27.827646 | 11.249274 | 15.722727 | 11.489307 | 12.2583 | 0.8526 | 0.5133 | 0.3393 | 1.2528 | 0.2001 | 0.0087 | 0.1131 | 0.1131 | 8.7261 | 0.1044 | 0.0435 | 12.2583 | 59.127027 | 51.85511 | 30.92447 | 43.97561 | 24.38859 | 26.25697
5 | Bale - 2 | Low | Low | Severe | whole | 15.614673 | 27.827646 | 11.249274 | 15.722727 | 11.489307 | 12.2583 | 0.8526 | 0.5133 | 0.3393 | 1.2528 | 0.2001 | 0.0087 | 0.1131 | 0.1131 | 8.7261 | 0.1044 | 0.0435 | 12.2583 | 59.127027 | 50.13705 | 35.49523 | 43.19632 | 31.72378 | 34.19612
6 | Bale - 3 | Low | Low | No | whole | 12.6701 | 31.40265 | 15.8862 | 15.20325 | 7.05135 | 6.6004 | 0.6513533 | 0.7385062 | 0.2125308 | 1.430378 | 0.4132118 | 0.007262742 | 0.09441564 | 0.3325571 | 7.375888 | 0.1662786 | 0.03287346 | 6.6004 | 67.7295 | 49.33653 | 17.34874 | 28.38337 | 26.42083 | 22.72615
7 | Bale - 3 | Low | Low | No | whole | 12.6701 | 31.40265 | 15.8862 | 15.20325 | 7.05135 | 6.6004 | 0.6513533 | 0.7385062 | 0.2125308 | 1.430378 | 0.4132118 | 0.007262742 | 0.09441564 | 0.3325571 | 7.375888 | 0.1662786 | 0.03287346 | 6.6004 | 67.7295 | 48.53776 | 17.13431 | 27.04942 | 21.65482 | 17.51137
8 | Bale - 3 | Low | Low | No | whole | 12.6701 | 31.40265 | 15.8862 | 15.20325 | 7.05135 | 6.6004 | 0.6513533 | 0.7385062 | 0.2125308 | 1.430378 | 0.4132118 | 0.007262742 | 0.09441564 | 0.3325571 | 7.375888 | 0.1662786 | 0.03287346 | 6.6004 | 67.7295 | 48.93714 | 20.21801 | 26.08398 | 25.56164 | 22.63509
9 | Bale - 3 | Low | Low | Mild | whole | 15.440238 | 32.164683 | 17.504922 | 14.293839 | 10.533351 | 10.1877 | 0.7308 | 0.3393 | 0.2871 | 0.8787 | 0.1827 | 0.0087 | 0.0957 | 0.087 | 7.4124 | 0.0957 | 0.0348 | 10.1877 | 61.372062 | 47.95964 | 15.90712 | 23.4952 | 22.99493 | 16.56035
10 | Bale - 3 | Low | Low | Mild | whole | 15.440238 | 32.164683 | 17.504922 | 14.293839 | 10.533351 | 10.1877 | 0.7308 | 0.3393 | 0.2871 | 0.8787 | 0.1827 | 0.0087 | 0.0957 | 0.087 | 7.4124 | 0.0957 | 0.0348 | 10.1877 | 61.372062 | 43.31539 | 16.20301 | 22.12634 | 17.2181 | 11.73889
11 | Bale - 3 | Low | Low | Mild | whole | 15.440238 | 32.164683 | 17.504922 | 14.293839 | 10.533351 | 10.1877 | 0.7308 | 0.3393 | 0.2871 | 0.8787 | 0.1827 | 0.0087 | 0.0957 | 0.087 | 7.4124 | 0.0957 | 0.0348 | 10.1877 | 61.372062 | 45.63752 | 17.88191 | 22.46118 | 23.24499 | 16.86896
12 | Bale - 3 | Low | Low | Moderate | whole | 16.362525 | 30.756153 | 14.095218 | 14.837415 | 12.733494 | 8.2476 | 0.5046 | 0.3132 | 0.2088 | 0.7569 | 0.1653 | 0.0087 | 0.0609 | 0.087 | 5.7159 | 0.087 | 0.0261 | 8.2476 | 62.389875 | 50.77719 | 37.51786 | 39.77653 | 25.67435 | 25.55805
13 | Bale - 3 | Low | Low | Moderate | whole | 16.362525 | 30.756153 | 14.095218 | 14.837415 | 12.733494 | 8.2476 | 0.5046 | 0.3132 | 0.2088 | 0.7569 | 0.1653 | 0.0087 | 0.0609 | 0.087 | 5.7159 | 0.087 | 0.0261 | 8.2476 | 62.389875 | 52.27186 | 39.49408 | 40.9828 | 21.2136 | 21.23828
14 | Bale - 3 | Low | Low | Moderate | whole | 16.362525 | 30.756153 | 14.095218 | 14.837415 | 12.733494 | 8.2476 | 0.5046 | 0.3132 | 0.2088 | 0.7569 | 0.1653 | 0.0087 | 0.0609 | 0.087 | 5.7159 | 0.087 | 0.0261 | 8.2476 | 62.389875 | 51.52453 | 39.44759 | 42.26811 | 31.74509 | 31.9609
15 | Bale - 3 | Low | Low | Severe | whole | 17.723031 | 27.728379 | 7.014288 | 22.394583 | 13.060701 | 12.3453 | 0.7395 | 0.3219 | 0.3132 | 0.7047 | 0.174 | 0.0087 | 0.087 | 0.1131 | 7.2297 | 0.087 | 0.0435 | 12.3453 | 56.931669 | 49.61762 | 25.32903 | 57.31798 | 13.77914 | 28.13562
16 | Bale - 3 | Low | Low | Severe | whole | 17.723031 | 27.728379 | 7.014288 | 22.394583 | 13.060701 | 12.3453 | 0.7395 | 0.3219 | 0.3132 | 0.7047 | 0.174 | 0.0087 | 0.087 | 0.1131 | 7.2297 | 0.087 | 0.0435 | 12.3453 | 56.931669 | 53.43583 | 25.01314 | 57.19744 | 22.84325 | 46.33741
17 | Bale - 3 | Low | Low | Severe | whole | 17.723031 | 27.728379 | 7.014288 | 22.394583 | 13.060701 | 12.3453 | 0.7395 | 0.3219 | 0.3132 | 0.7047 | 0.174 | 0.0087 | 0.087 | 0.1131 | 7.2297 | 0.087 | 0.0435 | 12.3453 | 56.931669 | 51.52672 | 24.28479 | 55.59389 | 22.17779 | 43.99298
18 | Bale - 5 | Low | Low | No | whole | 10.9881 | 31.6245 | 18.57015 | 15.5295 | 7.68645 | 7.2819 | 0.41434011 | 0.45584694 | 0.13981248 | 0.76824045 | 0.23520537 | 0.00509733 | 0.05898339 | 0.20462139 | 4.77765459 | 0.09976203 | 0.02257389 | 7.2819 | 68.73 | 47.80827 | 19.59042 | 22.65414 | 35.49905 | 26.09388
19 | Bale - 5 | Low | Low | No | whole | 10.9881 | 31.6245 | 18.57015 | 15.5295 | 7.68645 | 7.2819 | 0.41434011 | 0.45584694 | 0.13981248 | 0.76824045 | 0.23520537 | 0.00509733 | 0.05898339 | 0.20462139 | 4.77765459 | 0.09976203 | 0.02257389 | 7.2819 | 68.73 | 45.36866 | 20.23059 | 25.11453 | 18.95027 | 14.47154
20 | Bale - 5 | Low | Low | No | whole | 10.9881 | 31.6245 | 18.57015 | 15.5295 | 7.68645 | 7.2819 | 0.41434011 | 0.45584694 | 0.13981248 | 0.76824045 | 0.23520537 | 0.00509733 | 0.05898339 | 0.20462139 | 4.77765459 | 0.09976203 | 0.02257389 | 7.2819 | 68.73 | 46.58847 | 18.844 | 23.79862 | 23.99923 | 18.00649
21 | Bale - 5 | Low | Low | Mild | whole | 12.8325 | 29.046429 | 15.829041 | 12.794307 | 17.113074 | 10.614 | 0.5046 | 0.4089 | 0.261 | 1.1832 | 0.1827 | 0.0087 | 0.0696 | 0.1392 | 6.3945 | 0.1131 | 0.0261 | 10.614 | 63.5535 | 43.16548 | 22.76917 | 34.28345 | 27.42967 | 20.63537
22 | Bale - 5 | Low | Low | Mild | whole | 12.8325 | 29.046429 | 15.829041 | 12.794307 | 17.113074 | 10.614 | 0.5046 | 0.4089 | 0.261 | 1.1832 | 0.1827 | 0.0087 | 0.0696 | 0.1392 | 6.3945 | 0.1131 | 0.0261 | 10.614 | 63.5535 | 45.73837 | 20.2474 | 32.17898 | 26.5235 | 20.22135
23 | Bale - 5 | Low | Low | Mild | whole | 12.8325 | 29.046429 | 15.829041 | 12.794307 | 17.113074 | 10.614 | 0.5046 | 0.4089 | 0.261 | 1.1832 | 0.1827 | 0.0087 | 0.0696 | 0.1392 | 6.3945 | 0.1131 | 0.0261 | 10.614 | 63.5535 | 44.45192 | 23.17261 | 34.6709 | 32.39661 | 24.85171
24 | Bale - 5 | Low | Low | Moderate | whole | 17.113161 | 28.041753 | 11.377686 | 16.257864 | 18.268608 | 9.0306 | 0.4176 | 0.4002 | 0.2001 | 1.0614 | 0.1566 | 0.0087 | 0.0522 | 0.1653 | 5.5158 | 0.0957 | 0.0261 | 9.0306 | 60.856239 | 48.02818 | 43.13458 | 51.64237 | 35.18902 | 42.5523
25 | Bale - 5 | Low | Low | Moderate | whole | 17.113161 | 28.041753 | 11.377686 | 16.257864 | 18.268608 | 9.0306 | 0.4176 | 0.4002 | 0.2001 | 1.0614 | 0.1566 | 0.0087 | 0.0522 | 0.1653 | 5.5158 | 0.0957 | 0.0261 | 9.0306 | 60.856239 | 52.00212 | 43.68626 | 53.19789 | 34.86462 | 40.28103
26 | Bale - 5 | Low | Low | Moderate | whole | 17.113161 | 28.041753 | 11.377686 | 16.257864 | 18.268608 | 9.0306 | 0.4176 | 0.4002 | 0.2001 | 1.0614 | 0.1566 | 0.0087 | 0.0522 | 0.1653 | 5.5158 | 0.0957 | 0.0261 | 9.0306 | 60.856239 | 50.01515 | 43.54987 | 52.65707 | 30.13917 | 35.02593
27 | Bale - 5 | Low | Low | Severe | whole | 16.9998 | 26.302449 | 9.140655 | 17.755482 | 20.89218 | 9.5352 | 0.4959 | 0.4263 | 0.1914 | 1.2615 | 0.174 | 0.0087 | 0.0696 | 0.2001 | 6.2031 | 0.0957 | 0.0261 | 9.5352 | 60.465 | 48.93145 | 39.06393 | 52.45251 | 27.60606 | 36.67721
28 | Bale - 5 | Low | Low | Severe | whole | 16.9998 | 26.302449 | 9.140655 | 17.755482 | 20.89218 | 9.5352 | 0.4959 | 0.4263 | 0.1914 | 1.2615 | 0.174 | 0.0087 | 0.0696 | 0.2001 | 6.2031 | 0.0957 | 0.0261 | 9.5352 | 60.465 | 50.85236 | 40.14845 | 54.08046 | 23.78678 | 31.42097
29 | Bale - 5 | Low | Low | Severe | whole | 16.9998 | 26.302449 | 9.140655 | 17.755482 | 20.89218 | 9.5352 | 0.4959 | 0.4263 | 0.1914 | 1.2615 | 0.174 | 0.0087 | 0.0696 | 0.2001 | 6.2031 | 0.0957 | 0.0261 | 9.5352 | 60.465 | 49.8919 | 41.085 | 56.01509 | 22.55232 | 29.18987
30 | Bale-1 | High | Low | No | whole | 15.823386 | 30.303492 | 15.730992 | 13.738518 | 14.112357 | 8.613 | 0.5133 | 0.3045 | 0.2088 | 0.7656 | 0.174 | 0.0087 | 0.0609 | 0.1218 | 6.2118 | 0.0957 | 0.0261 | 8.613 | 62.563614 | 49.99269 | 21.9574 | 27.58514 | 22.8859 | 18.1157
31 | Bale-1 | High | Low | No | whole | 15.823386 | 30.303492 | 15.730992 | 13.738518 | 14.112357 | 8.613 | 0.5133 | 0.3045 | 0.2088 | 0.7656 | 0.174 | 0.0087 | 0.0609 | 0.1218 | 6.2118 | 0.0957 | 0.0261 | 8.613 | 62.563614 | 45.75573 | 25.07665 | 27.54918 | 29.38062 | 22.19264
32 | Bale-1 | High | Low | No | whole | 15.823386 | 30.303492 | 15.730992 | 13.738518 | 14.112357 | 8.613 | 0.5133 | 0.3045 | 0.2088 | 0.7656 | 0.174 | 0.0087 | 0.0609 | 0.1218 | 6.2118 | 0.0957 | 0.0261 | 8.613 | 62.563614 | 47.87421 | 23.3803 | 27.76808 | 45.95402 | 35.11969
33 | Bale-1 | High | Low | Heated | whole | 17.205381 | 27.850179 | 11.20647 | 16.849377 | 22.072683 | 8.6913 | 0.5046 | 0.3045 | 0.2523 | 0.8613 | 0.174 | 0.0087 | 0.0783 | 0.0783 | 5.9943 | 0.0957 | 0.0261 | 8.6913 | 61.103319 | 49.28497 | 32.54943 | 51.38099 | 30.87081 | 45.34531
34 | Bale-1 | High | Low | Heated | whole | 17.205381 | 27.850179 | 11.20647 | 16.849377 | 22.072683 | 8.6913 | 0.5046 | 0.3045 | 0.2523 | 0.8613 | 0.174 | 0.0087 | 0.0783 | 0.0783 | 5.9943 | 0.0957 | 0.0261 | 8.6913 | 61.103319 | 52.395 | 33.15686 | 52.04929 | 27.92582 | 42.09076
35 | Bale-1 | High | Low | Heated | whole | 17.205381 | 27.850179 | 11.20647 | 16.849377 | 22.072683 | 8.6913 | 0.5046 | 0.3045 | 0.2523 | 0.8613 | 0.174 | 0.0087 | 0.0783 | 0.0783 | 5.9943 | 0.0957 | 0.0261 | 8.6913 | 61.103319 | 50.83999 | 35.40953 | 55.07815 | 27.38646 | 42.03753
36 | Bale - 6 | High | Low | No | whole | 16.232721 | 31.461723 | 16.576197 | 13.98786 | 11.537244 | 7.0644 | 0.3393 | 0.348 | 0.1479 | 1.0266 | 0.1827 | 0.0087 | 0.0435 | 0.0957 | 4.2891 | 0.0783 | 0.0174 | 7.0644 | 63.702879 | 44.06232 | 19.92535 | 20.21925 | 25.87648 | 17.05417
37 | Bale - 6 | High | Low | No | whole | 16.232721 | 31.461723 | 16.576197 | 13.98786 | 11.537244 | 7.0644 | 0.3393 | 0.348 | 0.1479 | 1.0266 | 0.1827 | 0.0087 | 0.0435 | 0.0957 | 4.2891 | 0.0783 | 0.0174 | 7.0644 | 63.702879 | 49.17089 | 21.68228 | 22.76987 | 40.98485 | 26.7863
38 | Bale - 6 | High | Low | No | whole | 16.232721 | 31.461723 | 16.576197 | 13.98786 | 11.537244 | 7.0644 | 0.3393 | 0.348 | 0.1479 | 1.0266 | 0.1827 | 0.0087 | 0.0435 | 0.0957 | 4.2891 | 0.0783 | 0.0174 | 7.0644 | 63.702879 | 46.61661 | 21.16046 | 24.19369 | 23.38961 | 15.02208
39 | Bale - 6 | High | Low | Heated | whole | 17.755047 | 27.787278 | 10.14159 | 19.414485 | 21.36546 | 6.8991 | 0.3219 | 0.2958 | 0.2088 | 0.8352 | 0.1827 | 0.0087 | 0.0435 | 0.0609 | 3.9498 | 0.0783 | 0.0174 | 6.8991 | 62.345853 | 49.58809 | 30.58344 | 66.05251 | 32.77168 | 62.17342
40 | Bale - 6 | High | Low | Heated | whole | 17.755047 | 27.787278 | 10.14159 | 19.414485 | 21.36546 | 6.8991 | 0.3219 | 0.2958 | 0.2088 | 0.8352 | 0.1827 | 0.0087 | 0.0435 | 0.0609 | 3.9498 | 0.0783 | 0.0174 | 6.8991 | 62.345853 | 51.21908 | 31.23926 | 67.14222 | 21.84738 | 41.70473
41 | Bale - 6 | High | Low | Heated | whole | 17.755047 | 27.787278 | 10.14159 | 19.414485 | 21.36546 | 6.8991 | 0.3219 | 0.2958 | 0.2088 | 0.8352 | 0.1827 | 0.0087 | 0.0435 | 0.0609 | 3.9498 | 0.0783 | 0.0174 | 6.8991 | 62.345853 | 50.40359 | 32.12992 | 68.97167 | 19.63102 | 36.51204