## Sheet1
| Bale No. | Ash | Moisture | Self-heated | Section of the plant (Fractioned) | Fraction weight (%) | Glucan (%) | Xylan (%) | Lignin (%) | Extractives (%) | Ash (%) | CrI (%) | R_Glucose yield (%) | R_Xylose yield (%) | P_Glucose yield (%) | P_Xylose yield (%)
0 | Bale - 2 | Low | Low | No | Cob | 4.706874 | 27.141129 | 26.158638 | 17.227479 | 2.542227 | 1.680307 | 37.75506 | 21.26152 | 14.60556 | 32.33935 | 20.1333
1 | Bale - 2 | Low | Low | No | Cob | 4.706874 | 27.141129 | 26.158638 | 17.227479 | 2.542227 | 1.680307 | 38.75545 | 16.00334 | 10.96581 | 27.17181 | 16.60555
2 | Bale - 2 | Low | Low | No | Cob | 4.706874 | 27.141129 | 26.158638 | 17.227479 | 2.542227 | 1.680307 | 38.25526 | 16.39746 | 11.13944 | 38.94662 | 22.84735
3 | Bale - 2 | Low | Low | No | Husk | 11.626767 | 30.87456 | 20.162685 | 10.320288 | 3.844443 | 3.973028 | 41.16827 | 11.88646 | 12.35759 | 29.34964 | 18.37072
4 | Bale - 2 | Low | Low | No | Husk | 11.626767 | 30.87456 | 20.162685 | 10.320288 | 3.844443 | 3.973028 | 40.73282 | 20.11588 | 20.6331 | 56.67678 | 36.30611
5 | Bale - 2 | Low | Low | No | Husk | 11.626767 | 30.87456 | 20.162685 | 10.320288 | 3.844443 | 3.973028 | 40.95054 | 16.6474 | 17.08622 | 46.63354 | 29.60932
6 | Bale - 2 | Low | Low | No | Leaf | 36.423072 | 29.697537 | 16.163556 | 12.001824 | 3.50697 | 6.218715 | 51.63927 | 8.545285 | 8.420727 | 34.03935 | 21.55504
7 | Bale - 2 | Low | Low | No | Leaf | 36.423072 | 29.697537 | 16.163556 | 12.001824 | 3.50697 | 6.218715 | 45.79256 | 12.06247 | 11.65731 | 33.16889 | 20.6628
8 | Bale - 2 | Low | Low | No | Leaf | 36.423072 | 29.697537 | 16.163556 | 12.001824 | 3.50697 | 6.218715 | 48.71592 | 9.987889 | 10.76013 | 31.92994 | 20.20689
9 | Bale - 2 | Low | Low | No | Stalk | 30.261036 | 32.787516 | 17.307171 | 15.53385 | 4.784913 | 3.42678 | 41.88459 | 3.124333 | 7.204186 | 22.79493 | 18.13288
10 | Bale - 2 | Low | Low | No | Stalk | 30.261036 | 32.787516 | 17.307171 | 15.53385 | 4.784913 | 3.42678 | 42.10943 | 3.564932 | 7.312561 | 18.69801 | 14.52871
11 | Bale - 2 | Low | Low | No | Stalk | 30.261036 | 32.787516 | 17.307171 | 15.53385 | 4.784913 | 3.42678 | 41.99701 | 7.946911 | 8.742502 | 14.44544 | 11.41421
12 | Bale - 2 | Low | Low | Heated | Cob | 2.14281 | 27.998514 | 23.792847 | 15.446502 | 9.209907 | 1.557485 | 42.60164 | 12.3518 | 11.0238 | 66.11821 | 53.5418
13 | Bale - 2 | Low | Low | Heated | Cob | 2.14281 | 27.998514 | 23.792847 | 15.446502 | 9.209907 | 1.557485 | 46.39213 | 16.17153 | 14.4987 | 32.58546 | 26.48262
14 | Bale - 2 | Low | Low | Heated | Cob | 2.14281 | 27.998514 | 23.792847 | 15.446502 | 9.209907 | 1.557485 | 44.49688 | 14.5007 | 12.83554 | 46.0521 | 36.8283
15 | Bale - 2 | Low | Low | Heated | Husk | 10.936509 | 30.12288 | 17.462205 | 11.563779 | 18.795567 | 6.197121 | 43.26121 | 19.65693 | 17.49013 | 31.69346 | 27.58335
16 | Bale - 2 | Low | Low | Heated | Husk | 10.936509 | 30.12288 | 17.462205 | 11.563779 | 18.795567 | 6.197121 | 45.92427 | 18.90631 | 17.18745 | 41.09398 | 34.60088
17 | Bale - 2 | Low | Low | Heated | Husk | 10.936509 | 30.12288 | 17.462205 | 11.563779 | 18.795567 | 6.197121 | 44.59274 | 18.0195 | 16.30039 | 37.00904 | 31.71743
18 | Bale - 2 | Low | Low | Heated | Leaf | 36.610383 | 31.435797 | 13.660479 | 15.569172 | 12.135282 | 7.534808 | 47.85778 | 14.44265 | 17.77661 | 22.96822 | 24.17519
19 | Bale - 2 | Low | Low | Heated | Leaf | 36.610383 | 31.435797 | 13.660479 | 15.569172 | 12.135282 | 7.534808 | 47.45456 | 8.205296 | 9.562013 | 27.98576 | 27.9874
20 | Bale - 2 | Low | Low | Heated | Leaf | 36.610383 | 31.435797 | 13.660479 | 15.569172 | 12.135282 | 7.534808 | 47.65617 | 10.70762 | 11.43035 | 29.24795 | 29.8192
21 | Bale - 2 | Low | Low | Heated | Stalk | 34.277391 | 31.227171 | 14.679075 | 17.297166 | 12.511296 | 4.378924 | 49.89602 | 7.879172 | 14.1257 | 19.43313 | 21.52834
22 | Bale - 2 | Low | Low | Heated | Stalk | 34.277391 | 31.227171 | 14.679075 | 17.297166 | 12.511296 | 4.378924 | 52.72952 | 8.68682 | 14.48783 | 15.96536 | 17.16798
23 | Bale - 2 | Low | Low | Heated | Stalk | 34.277391 | 31.227171 | 14.679075 | 17.297166 | 12.511296 | 4.378924 | 51.31277 | 8.723074 | 13.33667 | 21.72697 | 23.04026
24 | Bale - 3 | Low | Low | No | Cob | 32.027745 | 28.972218 | 27.491565 | 16.101438 | 2.18805 | 2.073352 | 39.60999 | 15.87284 | 12.62131 | 32.5089 | 20.48522
25 | Bale - 3 | Low | Low | No | Cob | 32.027745 | 28.972218 | 27.491565 | 16.101438 | 2.18805 | 2.073352 | 44.26733 | 12.99858 | 9.615327 | 34.63233 | 21.94399
26 | Bale - 3 | Low | Low | No | Cob | 32.027745 | 28.972218 | 27.491565 | 16.101438 | 2.18805 | 2.073352 | 41.93866 | 15.85613 | 11.71899 | 44.40352 | 27.21448
27 | Bale - 3 | Low | Low | No | Husk | 7.351587 | 30.611211 | 21.925305 | 11.247708 | 7.497138 | 2.53327 | 44.42856 | 12.74075 | 11.89301 | 33.70654 | 23.9188
28 | Bale - 3 | Low | Low | No | Husk | 7.351587 | 30.611211 | 21.925305 | 11.247708 | 7.497138 | 2.53327 | 45.44287 | 12.61652 | 11.5278 | 32.91863 | 23.41591
29 | Bale - 3 | Low | Low | No | Husk | 7.351587 | 30.611211 | 21.925305 | 11.247708 | 7.497138 | 2.53327 | 44.93572 | 9.583895 | 10.51686 | 28.80046 | 19.80806
30 | Bale - 3 | Low | Low | No | Leaf | 1.822041 | 31.601793 | 17.389473 | 13.323615 | 2.340561 | 7.944704 | 49.86133 | 9.919742 | 7.991063 | 20.71168 | 12.88534
31 | Bale - 3 | Low | Low | No | Leaf | 1.822041 | 31.601793 | 17.389473 | 13.323615 | 2.340561 | 7.944704 | 46.63744 | 8.944371 | 11.10113 | 30.287 | 19.24654
32 | Bale - 3 | Low | Low | No | Leaf | 1.822041 | 31.601793 | 17.389473 | 13.323615 | 2.340561 | 7.944704 | 48.24938 | 9.589554 | 7.969112 | 27.13326 | 16.54077
33 | Bale - 3 | Low | Low | No | Stalk | 43.448757 | 33.492477 | 17.128647 | 16.054023 | 6.673683 | 2.508425 | 51.39279 | 7.060529 | 8.573618 | 16.19525 | 12.80344
34 | Bale - 3 | Low | Low | No | Stalk | 43.448757 | 33.492477 | 17.128647 | 16.054023 | 6.673683 | 2.508425 | 51.21767 | 5.025903 | 8.90691 | 16.68353 | 13.11318
35 | Bale - 3 | Low | Low | No | Stalk | 43.448757 | 33.492477 | 17.128647 | 16.054023 | 6.673683 | 2.508425 | 51.30523 | 5.361178 | 9.697372 | 15.17973 | 11.4678
36 | Bale - 3 | Low | Low | Mild | Cob | 7.712028 | 28.945944 | 25.531107 | 17.187546 | 6.98871 | 1.392893 | 40.1538 | 59.37214 | 45.23409 | 59.50281 | 45.26034
37 | Bale - 3 | Low | Low | Mild | Cob | 7.712028 | 28.945944 | 25.531107 | 17.187546 | 6.98871 | 1.392893 | 42.23493 | 63.1773 | 47.30483 | 51.27223 | 39.35945
38 | Bale - 3 | Low | Low | Mild | Cob | 7.712028 | 28.945944 | 25.531107 | 17.187546 | 6.98871 | 1.392893 | 41.19436 | 59.95573 | 46.84117 | 51.29031 | 39.45643
39 | Bale - 3 | Low | Low | Mild | Husk | 8.850858 | 29.160312 | 16.351215 | 10.621917 | 8.026707 | 4.221914 | 44.20219 | 63.92751 | 68.30236 | 43.82567 | 46.9212
40 | Bale - 3 | Low | Low | Mild | Husk | 8.850858 | 29.160312 | 16.351215 | 10.621917 | 8.026707 | 4.221914 | 41.93396 | 65.63427 | 69.77037 | 31.79392 | 33.97436
41 | Bale - 3 | Low | Low | Mild | Husk | 8.850858 | 29.160312 | 16.351215 | 10.621917 | 8.026707 | 4.221914 | 43.06808 | 69.70022 | 72.92278 | 34.19928 | 36.66964
42 | Bale - 3 | Low | Low | Mild | Leaf | 28.728705 | 31.959711 | 14.558928 | 14.371008 | 11.273025 | 6.047384 | 50.03494 | 29.84392 | 31.39854 | 32.41942 | 26.28994
43 | Bale - 3 | Low | Low | Mild | Leaf | 28.728705 | 31.959711 | 14.558928 | 14.371008 | 11.273025 | 6.047384 | 54.49223 | 37.16173 | 34.182 | 23.86693 | 19.41703
44 | Bale - 3 | Low | Low | Mild | Leaf | 28.728705 | 31.959711 | 14.558928 | 14.371008 | 11.273025 | 6.047384 | 52.26358 | 36.96451 | 34.19874 | 28.20328 | 21.57052
45 | Bale - 3 | Low | Low | Mild | Stalk | 34.047015 | 31.816857 | 13.999692 | 16.481193 | 14.839851 | 2.921749 | 47.30655 | 32.08641 | 41.87324 | 23.34423 | 25.7426
46 | Bale - 3 | Low | Low | Mild | Stalk | 34.047015 | 31.816857 | 13.999692 | 16.481193 | 14.839851 | 2.921749 | 51.65602 | 24.99335 | 35.05325 | 26.35462 | 27.86934
47 | Bale - 3 | Low | Low | Mild | Stalk | 34.047015 | 31.816857 | 13.999692 | 16.481193 | 14.839851 | 2.921749 | 49.48129 | 24.89424 | 33.52921 | 23.90179 | 26.47432
48 | Bale - 3 | Low | Low | Severe | Cob | 5.0634 | 30.91284 | 23.467641 | 15.592836 | 26.527605 | 2.37939 | 51.91845 | 17.48204 | 20.86739 | 34.24042 | 35.5914
49 | Bale - 3 | Low | Low | Severe | Cob | 5.0634 | 30.91284 | 23.467641 | 15.592836 | 26.527605 | 2.37939 | 50.65088 | 20.06195 | 24.03003 | 55.47029 | 59.39788
50 | Bale - 3 | Low | Low | Severe | Cob | 5.0634 | 30.91284 | 23.467641 | 15.592836 | 26.527605 | 2.37939 | 51.28466 | 19.44654 | 23.25361 | 25.24636 | 27.19003
51 | Bale - 3 | Low | Low | Severe | Husk | 7.2558 | 27.852441 | 8.86965 | 21.457332 | 24.659019 | 9.517082 | 48.41595 | 11.86841 | 30.966 | 27.04018 | 63.53158
52 | Bale - 3 | Low | Low | Severe | Husk | 7.2558 | 27.852441 | 8.86965 | 21.457332 | 24.659019 | 9.517082 | 47.05658 | 13.31405 | 32.08665 | 23.67551 | 55.71371
53 | Bale - 3 | Low | Low | Severe | Husk | 7.2558 | 27.852441 | 8.86965 | 21.457332 | 24.659019 | 9.517082 | 47.73627 | 11.71006 | 32.61779 | 17.23766 | 43.33557
54 | Bale - 3 | Low | Low | Severe | Leaf | 25.23 | 28.101696 | 8.221239 | 23.933091 | 13.378947 | 7.206953 | 51.76139 | 9.156601 | 28.37596 | 20.35799 | 57.51817
55 | Bale - 3 | Low | Low | Severe | Leaf | 25.23 | 28.101696 | 8.221239 | 23.933091 | 13.378947 | 7.206953 | 55.3638 | 11.18046 | 35.10202 | 20.86115 | 62.27747
56 | Bale - 3 | Low | Low | Severe | Leaf | 25.23 | 28.101696 | 8.221239 | 23.933091 | 13.378947 | 7.206953 | 53.5626 | 10.77795 | 32.96917 | 19.66798 | 53.77835
57 | Bale - 3 | Low | Low | Severe | Stalk | 38.7585 | 30.764505 | 9.796983 | 25.55103 | 18.430515 | 2.834873 | 52.24584 | 7.997093 | 23.60013 | 11.67358 | 34.88689
58 | Bale - 3 | Low | Low | Severe | Stalk | 38.7585 | 30.764505 | 9.796983 | 25.55103 | 18.430515 | 2.834873 | 59.41125 | 7.242634 | 22.03288 | 12.08886 | 37.61479
59 | Bale - 3 | Low | Low | Severe | Stalk | 38.7585 | 30.764505 | 9.796983 | 25.55103 | 18.430515 | 2.834873 | 55.82855 | 7.628674 | 22.85368 | 14.57222 | 43.07272
60 | Bale - 5 | Low | Low | No | Cob |  | 28.735578 | 26.528127 | 15.108507 | 6.786 | 2.338148 | 37.15112 | 27.43809 | 21.25759 | 42.29953 | 31.17994
61 | Bale - 5 | Low | Low | No | Cob |  | 28.735578 | 26.528127 | 15.108507 | 6.786 | 2.338148 | 37.8247 | 27.09472 | 20.83596 | 40.20488 | 29.48782
62 | Bale - 5 | Low | Low | No | Cob |  | 28.735578 | 26.528127 | 15.108507 | 6.786 | 2.338148 | 37.48791 | 31.69461 | 24.39898 | 40.65583 | 29.12329
63 | Bale - 5 | Low | Low | No | Husk |  | 29.759307 | 15.326268 | 10.812708 | 12.592206 | 7.919517 | 45.15995 | 38.30392 | 41.41878 | 30.45065 | 24.77663
64 | Bale - 5 | Low | Low | No | Husk |  | 29.759307 | 15.326268 | 10.812708 | 12.592206 | 7.919517 | 42.15355 | 21.34034 | 22.50338 | 28.95746 | 23.71204
65 | Bale - 5 | Low | Low | No | Husk |  | 29.759307 | 15.326268 | 10.812708 | 12.592206 | 7.919517 | 43.65675 | 45.43334 | 49.11723 | 22.3521 | 18.51998
66 | Bale - 5 | Low | Low | No | Leaf |  | 29.767224 | 15.573522 | 12.146157 | 7.710288 | 13.38884 | 45.78654 | 11.06031 | 9.897838 | 37.03786 | 25.58877
67 | Bale - 5 | Low | Low | No | Leaf |  | 29.767224 | 15.573522 | 12.146157 | 7.710288 | 13.38884 | 47.0238 | 30.33319 | 28.41135 | 26.74051 | 18.51658
68 | Bale - 5 | Low | Low | No | Leaf |  | 29.767224 | 15.573522 | 12.146157 | 7.710288 | 13.38884 | 46.40517 | 33.07196 | 28.66963 | 28.50147 | 19.58879
69 | Bale - 5 | Low | Low | No | Stalk |  | 32.856768 | 16.147113 | 15.942837 | 14.882742 | 3.23233 | 52.86206 | 6.396783 | 7.900238 | 13.43941 | 10.21845
70 | Bale - 5 | Low | Low | No | Stalk |  | 32.856768 | 16.147113 | 15.942837 | 14.882742 | 3.23233 | 53.63267 | 4.243785 | 8.506693 | 16.45302 | 12.06044
71 | Bale - 5 | Low | Low | No | Stalk |  | 32.856768 | 16.147113 | 15.942837 | 14.882742 | 3.23233 | 53.24737 | 3.536104 | 5.956038 | 19.85378 | 14.06321
72 | Bale - 5 | Low | Low | Mild | Cob | 1.228962 | 29.468727 | 23.891244 | 14.269653 | 26.093214 | 4.3239 | 41.54016 | 25.85861 | 24.78858 | 38.71467 | 36.7762
73 | Bale - 5 | Low | Low | Mild | Cob | 1.228962 | 29.468727 | 23.891244 | 14.269653 | 26.093214 | 4.3239 | 44.38232 | 24.85709 | 24.171 | 53.21654 | 50.52917
74 | Bale - 5 | Low | Low | Mild | Cob | 1.228962 | 29.468727 | 23.891244 | 14.269653 | 26.093214 | 4.3239 | 42.96124 | 24.89153 | 25.1942 | 44.82366 | 42.0575
75 | Bale - 5 | Low | Low | Mild | Husk | 4.099179 | 31.095453 | 17.106027 | 12.607257 | 30.071289 | 7.156175 | 42.81905 | 16.29816 | 18.09257 | 25.41257 | 16.56557
76 | Bale - 5 | Low | Low | Mild | Husk | 4.099179 | 31.095453 | 17.106027 | 12.607257 | 30.071289 | 7.156175 | 40.06059 | 15.14359 | 16.82029 | 18.89242 | 12.40927
77 | Bale - 5 | Low | Low | Mild | Husk | 4.099179 | 31.095453 | 17.106027 | 12.607257 | 30.071289 | 7.156175 | 41.43982 | 16.16836 | 17.82593 | 14.76199 | 9.510511
78 | Bale - 5 | Low | Low | Mild | Leaf | 40.975086 | 29.458287 | 13.465599 | 14.875608 | 17.91069 | 12.5106 | 44.88182 | 19.68796 | 18.08219 | 29.60697 | 30.14065
79 | Bale - 5 | Low | Low | Mild | Leaf | 40.975086 | 29.458287 | 13.465599 | 14.875608 | 17.91069 | 12.5106 | 50.07774 | 20.31398 | 18.27201 | 30.62985 | 24.16613
80 | Bale - 5 | Low | Low | Mild | Leaf | 40.975086 | 29.458287 | 13.465599 | 14.875608 | 17.91069 | 12.5106 | 47.47978 | 18.49671 | 16.38329 | 33.46296 | 26.46062
81 | Bale - 5 | Low | Low | Mild | Stalk | 31.954143 | 31.305993 | 14.478888 | 17.995602 | 23.68923 | 6.4032 | 54.12699 | 10.70015 | 14.19406 | 21.85702 | 16.13247
82 | Bale - 5 | Low | Low | Mild | Stalk | 31.954143 | 31.305993 | 14.478888 | 17.995602 | 23.68923 | 6.4032 | 50.43527 | 12.01752 | 16.26233 | 36.77713 | 53.98058
83 | Bale - 5 | Low | Low | Mild | Stalk | 31.954143 | 31.305993 | 14.478888 | 17.995602 | 23.68923 | 6.4032 | 52.28113 | 11.64324 | 15.44308 | 37.36614 | 54.69035
84 | Bale - 5 | Low | Low | Severe | Cob | 5.0112 | 28.85877 | 21.683271 | 14.7204 | 28.168164 | 3.4452 | 41.76145 | 23.49487 | 25.46229 | 50.48553 | 49.84252
85 | Bale - 5 | Low | Low | Severe | Cob | 5.0112 | 28.85877 | 21.683271 | 14.7204 | 28.168164 | 3.4452 | 47.39048 | 20.91195 | 22.93508 | 39.86103 | 40.23783
86 | Bale - 5 | Low | Low | Severe | Cob | 5.0112 | 28.85877 | 21.683271 | 14.7204 | 28.168164 | 3.4452 | 44.57597 | 24.7644 | 27.32876 | 51.69268 | 52.0365
87 | Bale - 5 | Low | Low | Severe | Husk | 8.1432 | 26.512119 | 13.140219 | 15.000018 | 31.904118 | 6.304425 | 44.97646 | 14.14052 | 16.843 | 34.1562 | 41.08862
88 | Bale - 5 | Low | Low | Severe | Husk | 8.1432 | 26.512119 | 13.140219 | 15.000018 | 31.904118 | 6.304425 | 44.93246 | 13.47501 | 16.28629 | 39.00213 | 47.0982
89 | Bale - 5 | Low | Low | Severe | Husk | 8.1432 | 26.512119 | 13.140219 | 15.000018 | 31.904118 | 6.304425 | 44.95446 | 16.92 | 20.12747 | 37.5617 | 44.9992
90 | Bale - 5 | Low | Low | Severe | Leaf | 27.492 | 29.272368 | 12.86991 | 16.829715 | 20.960736 | 11.5101 | 49.6718 | 17.7771 | 20.92981 | 30.78339 | 38.85249
91 | Bale - 5 | Low | Low | Severe | Leaf | 27.492 | 29.272368 | 12.86991 | 16.829715 | 20.960736 | 11.5101 | 48.63607 | 18.90345 | 21.63046 | 26.96998 | 33.36963
92 | Bale - 5 | Low | Low | Severe | Leaf | 27.492 | 29.272368 | 12.86991 | 16.829715 | 20.960736 | 11.5101 | 49.15393 | 15.69254 | 17.84615 | 30.17397 | 35.77822
93 | Bale - 5 | Low | Low | Severe | Stalk | 36.0702 | 30.070158 | 13.359372 | 19.278417 | 28.725834 | 5.2635 | 56.97294 | 15.72064 | 22.58259 | 17.47699 | 25.70611
94 | Bale - 5 | Low | Low | Severe | Stalk | 36.0702 | 30.070158 | 13.359372 | 19.278417 | 28.725834 | 5.2635 | 53.81605 | 15.69429 | 22.68587 | 16.48561 | 23.29823
95 | Bale - 5 | Low | Low | Severe | Stalk | 36.0702 | 30.070158 | 13.359372 | 19.278417 | 28.725834 | 5.2635 | 55.39449 | 13.52853 | 19.14036 | 24.27111 | 35.76177